## Sheet1
No | PgCx | Cation | Anion | DMF (mL) | MeOH (mL) | MeCN (mL) | H2O (mL) | Modulator | Amount (mmol) | T (ºC) | Product
1 | 3 | Mg2+ | NO3- | 3 | 0 | 0 | 0.1 | Triethylamine | 0.3 | 100 | SC
2 | 4 | Mg2+ | NO3- | 3 | 0 | 0 | 0.1 | Triethylamine | 0.3 | 100 | NSC
3 | 5 | Mg2+ | NO3- | 3 | 0 | 0 | 0.1 | Triethylamine | 0.3 | 100 | NSC
4 | 6 | Mg2+ | NO3- | 3 | 0 | 0 | 0.1 | Triethylamine | 0.3 | 100 | NSC
5 | 3 | Mg2+ | NO3- | 3 | 0 | 0 | 0.1 | Pyridine | 1.2 | 100 | SC
6 | 6 | Mg2+ | Cl- | 3 | 0 | 0 | 0 | Triethylamine | 0.3 | 100 | NSC
7 | 6 | Mg2+ | Cl- | 3 | 0 | 0 | 0.1 | Triethylamine | 0.3 | 100 | SC
8 | 6 | Mg2+ | Cl- | 3 | 0 | 0 | 0.3 | Triethylamine | 0.3 | 100 | NSC
9 | 6 | Mg2+ | Cl- | 3 | 0 | 0 | 0.5 | Triethylamine | 0.3 | 100 | NSC
10 | 4 | Mg2+ | NO3- | 3 | 0 | 0 | 0.1 | Pyridine | 1.2 | 100 | SC
11 | 3 | Mg2+ | NO3- | 3 | 0 | 0 | 0.1 | Benzoic acid | 0.3 | 100 | NSC
12 | 5 | Mg2+ | NO3- | 3 | 0 | 0 | 0.1 | Benzoic acid | 0.3 | 100 | SC
13 | 3 | Ca2+ | NO3- | 3 | 0 | 0 | 0.1 | Triethylamine | 0.3 | 100 | NSC
14 | 3 | Fe3+ | NO3- | 3 | 0 | 0 | 0.1 | Triethylamine | 0.3 | 100 | NSC
15 | 3 | Cr3+ | NO3- | 3 | 0 | 0 | 0.1 | Triethylamine | 0.3 | 100 | NSC
16 | 3 | Mn2+ | NO3- | 3 | 0 | 0 | 0.1 | Triethylamine | 0.3 | 100 | SC
17 | 3 | Ca2+ | NO3- | 3 | 0 | 0 | 0.1 | Benzoic acid | 0.3 | 100 | NSC
18 | 3 | Fe3+ | NO3- | 3 | 0 | 0 | 0.1 | Benzoic acid | 0.3 | 100 | NSC
19 | 3 | Cr3+ | NO3- | 3 | 0 | 0 | 0.1 | Benzoic acid | 0.3 | 100 | NSC
20 | 3 | Mn2+ | NO3- | 3 | 0 | 0 | 0.1 | Benzoic acid | 0.3 | 100 | NSC
21 | 3 | Mn2+ | NO3- | 3 | 0 | 0 | 0.1 | Pyridine | 1.2 | 100 | NSC
22 | 3 | Cr3+ | NO3- | 3 | 0 | 0 | 0.1 | Pyridine | 1.2 | 100 | NSC
23 | 3 | Ca2+ | NO3- | 3 | 0 | 0 | 0.1 | Pyridine | 1.2 | 100 | NSC
24 | 3 | Sr2+ | NO3- | 3 | 0 | 0 | 0.1 | Pyridine | 1.2 | 100 | NSC
25 | 3 | Fe3+ | NO3- | 3 | 0 | 0 | 0.1 | Pyridine | 1.2 | 100 | NSC
26 | 3 | Cd2+ | NO3- | 3 | 0 | 0 | 0.1 | Pyridine | 1.2 | 100 | NSC
27 | 3 | Ga3+ | NO3- | 3 | 0 | 0 | 0.1 | Pyridine | 1.2 | 100 | NSC
28 | 3 | Er3+ | NO3- | 3 | 0 | 0 | 0.1 | Pyridine | 1.2 | 100 | NSC
29 | 3 | Al3+ | NO3- | 3 | 0 | 0 | 0.1 | Pyridine | 1.2 | 100 | NSC
30 | 3 | Cd2+ | NO3- | 3 | 0 | 0 | 0.1 | Triethylamine | 0.3 | 100 | NSC
31 | 3 | Al3+ | NO3- | 3 | 0 | 0 | 0.1 | Triethylamine | 0.3 | 100 | NSC
32 | 3-OH | Zn2+ | NO3- | 1 | 0 | 2 | 0.1 | Pyridine | 1.2 | 100 | NSC
33 | 3-OH | Cu2+ | NO3- | 1 | 0 | 2 | 0.1 | Pyridine | 1.2 | 100 | NSC
34 | 3-OH | Co2+ | NO3- | 1 | 0 | 2 | 0.1 | Pyridine | 1.2 | 100 | NSC
35 | 3-OH | Ni2+ | NO3- | 1 | 0 | 2 | 0.1 | Pyridine | 1.2 | 100 | SC
36 | 3-OH | Ga3+ | NO3- | 1 | 0 | 2 | 0.1 | Pyridine | 1.2 | 100 | NSC
37 | 3-OH | Ca2+ | NO3- | 1 | 0 | 2 | 0.1 | Pyridine | 1.2 | 100 | NSC
38 | 3-OH | Cr3+ | NO3- | 1 | 0 | 2 | 0.1 | Pyridine | 1.2 | 100 | NSC
39 | 3-OH | Cd2+ | NO3- | 1 | 0 | 2 | 0.1 | Pyridine | 1.2 | 100 | NSC
40 | 3-OH | Al3+ | NO3- | 1 | 0 | 2 | 0.1 | Pyridine | 1.2 | 100 | NSC
41 | 3-OH | Mn2+ | NO3- | 1 | 0 | 2 | 0.1 | Pyridine | 1.2 | 100 | NSC
42 | 3 | Mg2+ | NO3- | 1 | 0 | 2 | 0.1 | Histidine | 0.2 | 100 | SC
43 | 3 | Mg2+ | NO3- | 1 | 0 | 2 | 0.1 | Arginine | 0.2 | 100 | SC
44 | 3 | Mg2+ | NO3- | 1 | 0 | 2 | 0.1 | Lysine | 0.2 | 100 | SC
45 | 3 | Mg2+ | NO3- | 1 | 0 | 1 | 0.1 | Arginine | 0.2 | 100 | SC
46 | 3 | Mg2+ | NO3- | 1 | 0 | 3 | 0.1 | Arginine | 0.2 | 100 | SC
47 | 3-OH | Mg2+ | NO3- | 1 | 0 | 3 | 0.1 | Pyridine | 1.2 | 100 | NSC
48 | 3-OH | Mg2+ | NO3- | 0.5 | 0 | 1 | 0.1 | Pyridine | 1.2 | 100 | NSC
49 | 3-OH | Mg2+ | NO3- | 1 | 0 | 2 | 0.1 | Triethylamine | 0.3 | 100 | NSC
50 | 3-OH | Ni2+ | NO3- | 1.5 | 0 | 1.5 | 0.1 | Pyridine | 1.2 | 100 | SC
51 | 3-OH | Ni2+ | NO3- | 2 | 0 | 4 | 0.1 | Pyridine | 1.2 | 100 | NSC
52 | 3-OH | Ni2+ | NO3- | 1 | 0 | 2 | 0.1 | Triethylamine | 0.3 | 100 | NSC
53 | 3 | Ca2+ | NO3- | 1.5 | 0 | 3 | 0.1 | Pyridine | 1.2 | 100 | NSC
54 | 3 | Ca2+ | NO3- | 1 | 0 | 1.5 | 0.1 | Pyridine | 1.2 | 100 | NSC
55 | 3 | Ca2+ | NO3- | 1 | 0 | 1 | 0.1 | Pyridine | 1.2 | 100 | NSC
56 | 3-OH | Ca2+ | NO3- | 1 | 0 | 2 | 0.2 | Pyridine | 1.2 | 100 | NSC
57 | 3-OH | Ca2+ | NO3- | 1 | 0 | 2 | 0.5 | Pyridine | 1.2 | 100 | NSC
58 | 3-OH | Ca2+ | NO3- | 1.5 | 0 | 3 | 0.2 | Pyridine | 1.2 | 100 | NSC
59 | 3-OH | Ca2+ | NO3- | 1 | 0 | 1 | 0.2 | Pyridine | 1.2 | 100 | NSC
60 | 4 | Ca2+ | NO3- | 3 | 0 | 0 | 0.1 | Triethylamine | 0.3 | 100 | NSC
61 | 4 | Ca2+ | NO3- | 3 | 0 | 0 | 0.3 | Triethylamine | 0.3 | 100 | NSC
62 | 4 | Ca2+ | NO3- | 6 | 0 | 0 | 0.2 | Triethylamine | 0.3 | 100 | NSC
63 | 3 | Mg2+ | NO3- | 1 | 0 | 2 | 0.1 | Imidazole | 0.4 | 100 | SC
64 | 3 | Mg2+ | NO3- | 1 | 0 | 1 | 0.1 | Imidazole | 0.4 | 100 | SC
65 | 3 | Mg2+ | NO3- | 0.5 | 0 | 2.5 | 0.1 | Imidazole | 0.4 | 100 | NSC
66 | 3 | Mg2+ | NO3- | 1 | 0 | 2 | 0.1 | Histidine | 0.2 | 100 | SC
67 | 3 | Mg2+ | NO3- | 1 | 0 | 1 | 0.1 | Histidine | 0.2 | 100 | SC
68 | 3 | Mg2+ | NO3- | 1 | 0 | 2 | 0.1 | Lysine | 0.2 | 100 | SC
69 | 3 | Mg2+ | NO3- | 1 | 0 | 1 | 0.1 | Lysine | 0.2 | 100 | NSC
70 | 3 | Mg2+ | NO3- | 1 | 0 | 2 | 0.1 | Proline | 0.2 | 100 | SC
71 | 3 | Mg2+ | NO3- | 1 | 0 | 1 | 0.1 | Proline | 0.2 | 100 | SC
72 | 3-OH | Mg2+ | NO3- | 1 | 0 | 2 | 0.1 | Arginine | 0.2 | 100 | SC
73 | 3-OH | Mg2+ | NO3- | 1 | 0 | 2 | 0.1 | Arginine | 0.2 | 100 | SC
74 | 3-OH | Ni2+ | NO3- | 1.5 | 0 | 1.5 | 0.1 | Arginine | 0.2 | 100 | SC
75 | 3-OH | Ni2+ | NO3- | 1 | 0 | 2 | 0.1 | Arginine | 0.2 | 100 | NSC
76 | 3 | Ni2+ | NO3- | 1 | 0 | 2 | 0.1 | Arginine | 0.2 | 100 | SC
77 | 3 | Ni2+ | NO3- | 1.5 | 0 | 1.5 | 0.1 | Arginine | 0.2 | 100 | SC
78 | 3-OH | Ni2+ | NO3- | 1.5 | 0 | 1.5 | 0.1 | Histidine | 0.2 | 100 | SC
79 | 3-OH | Ni2+ | NO3- | 1.5 | 0 | 1.5 | 0.1 | Lysine | 0.2 | 100 | SC
80 | 3-OH | Ni2+ | NO3- | 1.5 | 0 | 1.5 | 0.1 | Proline | 0.2 | 100 | SC
81 | 3-OH | Ni2+ | NO3- | 1.5 | 0 | 1.5 | 0.1 | Cysteine | 0.2 | 100 | SC
82 | 3-OH | Ni2+ | NO3- | 1.5 | 0 | 1.5 | 0.1 | Serine | 0.2 | 100 | SC
83 | 3-OH | Ni2+ | NO3- | 1.5 | 0 | 1.5 | 0.1 | Tyrosine | 0.2 | 100 | SC
84 | 3 | Mg2+ | NO3- | 1 | 0 | 1 | 0.1 | Cysteine | 0.2 | 100 | SC
85 | 3 | Mg2+ | NO3- | 1 | 0 | 1 | 0.1 | Serine | 0.2 | 100 | SC
86 | 3 | Mg2+ | NO3- | 1 | 0 | 1 | 0.1 | Tyrosine | 0.2 | 100 | SC
87 | 4 | Mg2+ | NO3- | 1 | 0 | 1 | 0.1 | Proline | 0.2 | 100 | SC
88 | 5 | Mg2+ | NO3- | 1 | 0 | 1 | 0.1 | Proline | 0.2 | 100 | NSC
89 | 6 | Mg2+ | NO3- | 1 | 0 | 1 | 0.1 | Proline | 0.2 | 100 | NSC
90 | 7 | Mg2+ | NO3- | 1 | 0 | 1 | 0.1 | Proline | 0.2 | 100 | SC
91 | 3-OH | Mg2+ | NO3- | 1 | 0 | 1 | 0.1 | Proline | 0.2 | 100 | NSC
92 | 3 | Mn2+ | NO3- | 1.5 | 0 | 1.5 | 0.1 | Arginine | 0.2 | 100 | SC
93 | 3 | Cr3+ | NO3- | 1.5 | 0 | 1.5 | 0.1 | Arginine | 0.2 | 100 | NSC
94 | 3 | Cd2+ | NO3- | 1.5 | 0 | 1.5 | 0.1 | Arginine | 0.2 | 100 | NSC
95 | 3 | Al3+ | NO3- | 1.5 | 0 | 1.5 | 0.1 | Arginine | 0.2 | 100 | NSC
96 | 3-OH | Mn2+ | NO3- | 1.5 | 0 | 1.5 | 0.1 | Arginine | 0.2 | 100 | NSC
97 | 3-OH | Cr3+ | NO3- | 1.5 | 0 | 1.5 | 0.1 | Arginine | 0.2 | 100 | NSC
98 | 3-OH | Cd2+ | NO3- | 1.5 | 0 | 1.5 | 0.1 | Arginine | 0.2 | 100 | NSC
99 | 3-OH | Al3+ | NO3- | 1.5 | 0 | 1.5 | 0.1 | Arginine | 0.2 | 100 | NSC
100 | 3-OH | Mg2+ | NO3- | 1 | 0 | 2 | 0.1 | Lysine | 0.2 | 100 | SC
101 | 3-OH | Mg2+ | NO3- | 1 | 0 | 2 | 0.1 | Proline | 0.2 | 100 | SC
102 | 3-OH | Mg2+ | NO3- | 1 | 0 | 2 | 0.1 | Cysteine | 0.2 | 100 | NSC
103 | 3-OH | Mg2+ | NO3- | 1 | 0 | 2 | 0.1 | Serine | 0.2 | 100 | SC
104 | 3-OH | Mg2+ | NO3- | 1 | 0 | 2 | 0.1 | Tyrosine | 0.2 | 100 | NSC
105 | 3-OH | Zn2+ | NO3- | 1.5 | 0 | 1.5 | 0.1 | Pyridine | 1.2 | 100 | NSC
106 | 3-OH | Zn2+ | NO3- | 1.5 | 0 | 1.5 | 0.1 | Arginine | 0.2 | 100 | NSC
107 | 3-OH | Co2+ | NO3- | 1.5 | 0 | 1.5 | 0.1 | Pyridine | 1.2 | 100 | SC
108 | 3-OH | Co2+ | NO3- | 1.5 | 0 | 1.5 | 0.1 | Arginine | 0.2 | 100 | SC
109 | 3-OH | Ga3+ | NO3- | 1.5 | 0 | 1.5 | 0.1 | Pyridine | 1.2 | 100 | NSC
110 | 3-OH | Ga3+ | NO3- | 1.5 | 0 | 1.5 | 0.1 | Arginine | 0.2 | 100 | NSC
111 | 3-OH | Mg2+ | NO3- | 1 | 0 | 2 | 0.1 | Arginine | 0.2 | 100 | NSC
112 | 3-OH | Mg2+ | NO3- | 1 | 0 | 2 | 0.15 | Arginine | 0.2 | 100 | NSC
113 | 3 | Co2+ | NO3- | 1.5 | 0 | 1.5 | 0.1 | Arginine | 0.2 | 100 | SC
114 | 4 | Co2+ | NO3- | 1.5 | 0 | 1.5 | 0.1 | Arginine | 0.2 | 100 | SC
115 | 5 | Co2+ | NO3- | 1.5 | 0 | 1.5 | 0.1 | Arginine | 0.2 | 100 | SC
116 | 3-OH | Co2+ | NO3- | 1.5 | 0 | 1.5 | 0.1 | Arginine | 0.2 | 100 | SC
117 | 4 | Ni2+ | NO3- | 1.5 | 0 | 1.5 | 0.1 | Arginine | 0.2 | 100 | SC
118 | 5 | Ni2+ | NO3- | 1.5 | 0 | 1.5 | 0.1 | Arginine | 0.2 | 100 | SC
119 | 3-OH | Co2+ | NO3- | 1.5 | 0 | 1.5 | 0.1 | Triethylamine | 0.3 | 100 | SC
120 | 3-OH | Co2+ | NO3- | 1.5 | 0 | 1.5 | 0.1 | Proline | 0.2 | 100 | NSC
121 | 3-OH | Co2+ | NO3- | 1.5 | 0 | 1.5 | 0.1 | Serine | 0.2 | 100 | NSC
122 | 3-OH | Co2+ | NO3- | 1 | 0 | 1 | 0.1 | Pyridine | 1.2 | 100 | SC
123 | 4 | Mg2+ | Cl- | 2.5 | 0 | 0 | 0.15 | Triethylamine | 0.3 | 100 | NSC
124 | 4 | Mg2+ | Cl- | 2.5 | 0 | 0 | 0.2 | Triethylamine | 0.3 | 100 | NSC
125 | 6 | Mg2+ | Cl- | 2.5 | 0 | 0 | 0.15 | Triethylamine | 0.3 | 100 | NSC
126 | 6 | Mg2+ | Cl- | 2.5 | 0 | 0 | 0.2 | Triethylamine | 0.3 | 100 | SC
127 | 6 | Mg2+ | Cl- | 2.5 | 0 | 0 | 0.05 | Triethylamine | 0.3 | 100 | NSC
128 | 6 | Mg2+ | Cl- | 2.5 | 0 | 0 | 0.1 | Triethylamine | 0.3 | 100 | NSC
129 | 3-OH | Ni2+ | NO3- | 1.5 | 0 | 1.5 | 0.1 | Pyridine | 1.2 | 100 | SC
130 | 3-OH | Ni2+ | NO3- | 1 | 0 | 1 | 0.1 | Pyridine | 1.2 | 100 | SC
131 | 3-OH | Ni2+ | NO3- | 1 | 0 | 1 | 0.1 | Arginine | 0.2 | 100 | SC
132 | 3 | Mg2+ | NO3- | 0 | 0 | 3 | 0.1 | Pyridine | 1.2 | 100 | SC
133 | 3 | Mg2+ | NO3- | 0 | 0 | 3 | 0.1 | Pyridine | 1.2 | 100 | SC
134 | 3-OH | Ni2+ | NO3- | 1 | 0 | 1 | 0.05 | Pyridine | 1.2 | 100 | SC
135 | 3-OH | Ni2+ | NO3- | 1.5 | 0 | 1.5 | 0.05 | Pyridine | 1.2 | 100 | SC
136 | 3-OH | Ni2+ | NO3- | 1 | 0 | 1.5 | 0.05 | Pyridine | 1.2 | 100 | SC
137 | 3 | Mn2+ | NO3- | 1 | 0 | 1 | 0.1 | Arginine | 0.2 | 100 | NSC
138 | 4 | Mn2+ | NO3- | 1 | 0 | 1 | 0.1 | Arginine | 0.2 | 100 | SC
139 | 4 | Mn2+ | NO3- | 2 | 0 | 0 | 0.1 | Arginine | 0.2 | 100 | NSC
140 | 4 | Mn2+ | NO3- | 2 | 0 | 0 | 0.1 | Pyridine | 1.2 | 100 | NSC
141 | 4 | Mn2+ | NO3- | 1 | 0 | 1 | 0 | Arginine | 0.2 | 100 | SC
142 | 4 | Mn2+ | NO3- | 1 | 0 | 1 | 0.1 | Arginine | 0.2 | 100 | SC
143 | 4 | Mn2+ | NO3- | 1.5 | 0 | 1.5 | 0.1 | Arginine | 0.2 | 100 | SC
144 | 5 | Mn2+ | NO3- | 1 | 0 | 1 | 0.1 | Arginine | 0.2 | 100 | SC
145 | 6 | Mn2+ | NO3- | 1 | 0 | 1 | 0.1 | Arginine | 0.2 | 100 | SC
146 | 3-OH | Mn2+ | NO3- | 1 | 0 | 1 | 0.1 | Arginine | 0.2 | 100 | NSC
147 | 3-OH | Cu2+ | NO3- | 1.5 | 0 | 1.5 | 0.1 | Arginine | 0.2 | 100 | NSC
148 | 3-OH | Cu2+ | NO3- | 1.5 | 0 | 1.5 | 0.1 | Arginine | 0.2 | 100 | NSC
149 | 3-OH | Zn2+ | NO3- | 1.5 | 0 | 1.5 | 0.1 | Arginine | 0.2 | 100 | NSC
150 | 3-OH | Zn2+ | NO3- | 1.5 | 0 | 1.5 | 0.1 | Arginine | 0.2 | 100 | NSC
151 | 3-OH | Mg2+ | NO3- | 1 | 0 | 2 | 0 | Proline | 0.2 | 100 | NSC
152 | 3-OH | Mg2+ | NO3- | 1 | 0 | 2 | 0.25 | Proline | 0.2 | 100 | SC
153 | 3-OH | Mg2+ | NO3- | 1 | 0 | 2 | 0.5 | Proline | 0.2 | 100 | SC
154 | 3 | Mg2+ | NO3- | 1 | 0 | 1 | 0 | Proline | 0.2 | 100 | SC
155 | 3 | Mg2+ | NO3- | 1 | 0 | 1 | 0.25 | Proline | 0.2 | 100 | SC
156 | 3 | Mg2+ | NO3- | 1 | 0 | 1 | 0.5 | Proline | 0.2 | 100 | SC
157 | 3 | Mg2+ | NO3- | 0 | 0 | 3 | 0.1 | Pyridine | 1.2 | 100 | SC
158 | 3-OH | Mg2+ | NO3- | 1 | 0 | 2 | 1 | Proline | 0.2 | 100 | NSC
159 | 3-OH | Mg2+ | NO3- | 1 | 0 | 1 | 0.5 | Proline | 0.2 | 100 | NSC
160 | 3-OH | Mg2+ | NO3- | 1 | 0 | 2 | 0.5 | Pyridine | 1.2 | 100 | SC
161 | 3-OH | Mg2+ | NO3- | 1 | 0 | 2 | 1 | Pyridine | 1.2 | 100 | SC
162 | 3-OH | Mg2+ | NO3- | 1 | 0 | 1 | 0.5 | Pyridine | 1.2 | 100 | NSC
163 | 4 | Mg2+ | NO3- | 1 | 0 | 1 | 0 | Proline | 0.2 | 100 | SC
164 | 5 | Mg2+ | NO3- | 1 | 0 | 1 | 0 | Proline | 0.2 | 100 | SC
165 | 3-OH | Mg2+ | NO3- | 1 | 0 | 2 | 0.5 | Benzoic acid | 0.3 | 100 | NSC
166 | 3-OH | Mg2+ | NO3- | 1 | 0 | 2 | 0 | Benzoic acid | 0.3 | 100 | NSC
167 | 4 | Mg2+ | NO3- | 1 | 0 | 1 | 0.1 | Imidazole | 0.4 | 100 | NSC
168 | 5 | Mg2+ | NO3- | 1 | 0 | 1 | 0.1 | Imidazole | 0.4 | 100 | NSC
169 | 3-OH | Mg2+ | NO3- | 1 | 0 | 2 | 0.1 | Benzoic acid | 0.3 | 100 | NSC
170 | 3-OH | Mg2+ | NO3- | 1 | 0 | 2 | 0.1 | Pyridine | 1.2 | 110 | SC
171 | 3-OH | Mg2+ | NO3- | 1 | 0 | 2 | 0.05 | Serine | 0.2 | 110 | NSC
172 | 3-OH | Mg2+ | NO3- | 1 | 0 | 2 | 0.1 | Proline | 0.2 | 110 | SC
173 | 3-OH | Mg2+ | NO3- | 1.5 | 0 | 1.5 | 0.1 | Benzoic acid | 0.3 | 110 | SC
174 | 3-OH | Ni2+ | NO3- | 1.5 | 0 | 1.5 | 0.1 | Pyridine | 1.2 | 110 | SC
175 | 3-OH | Mg2+ | NO3- | 1 | 0 | 2 | 0.1 | Pyridine | 1.2 | 120 | SC
176 | 3-OH | Mg2+ | NO3- | 1 | 0 | 2 | 0.1 | Serine | 0.2 | 120 | SC
177 | 3-OH | Mg2+ | NO3- | 1 | 0 | 2 | 0.1 | Proline | 0.2 | 120 | SC
178 | 3-OH | Ni2+ | NO3- | 1.5 | 0 | 1.5 | 0.1 | Pyridine | 1.2 | 120 | SC
179 | 3-OH | Mg2+ | NO3- | 1 | 0 | 2 | 0.5 | Serine | 0.2 | 120 | SC
180 | 3-OH | Mg2+ | NO3- | 1 | 0 | 2 | 0 | Pyridine | 1.2 | 120 | SC
181 | 3-OH | Mg2+ | NO3- | 1 | 0 | 2 | 0 | Proline | 0.2 | 120 | NSC
182 | 3-OH | Mg2+ | NO3- | 1 | 0 | 2 | 0.1 | Proline | 0.2 | 120 | SC
183 | 3-OH | Mg2+ | NO3- | 1 | 0 | 2 | 0 | Pyridine | 1.2 | 130 | SC
184 | 3-OH | Mg2+ | NO3- | 1 | 0 | 2 | 0.05 | Proline | 0.2 | 130 | NSC
185 | 3-OH | Mg2+ | NO3- | 1 | 0 | 2 | 0.25 | Proline | 0.2 | 130 | SC
186 | 3-OH | Mg2+ | NO3- | 1 | 0 | 2 | 0.5 | Proline | 0.2 | 130 | SC
187 | 3-OH | Mg2+ | NO3- | 1 | 0 | 2 | 0.5 | Serine | 0.2 | 100 | SC
188 | 3-OH | Mg2+ | NO3- | 1 | 0 | 2 | 0 | Pyridine | 1.2 | 100 | NSC
189 | 3-OH | Ni2+ | NO3- | 1.5 | 0 | 1.5 | 0.1 | Pyridine | 1.2 | 100 | SC
190 | 3-OH | Ni2+ | NO3- | 1.5 | 0 | 1.5 | 0.1 | Arginine | 0.2 | 100 | SC
191 | 3-OH | Mg2+ | NO3- | 1 | 0 | 2 | 0.5 | Lysine | 0.2 | 100 | SC
192 | 3-OH | Mg2+ | NO3- | 1 | 0 | 2 | 0.5 | Tyrosine | 0.2 | 100 | SC
193 | 3-OH | Mg2+ | NO3- | 1 | 0 | 2 | 0.5 | Cysteine | 0.2 | 100 | SC
194 | 3-OH | Mg2+ | NO3- | 1 | 0 | 2 | 0.5 | Aspartic acid |  | 100 | SC
195 | 3-OH | Mg2+ | NO3- | 1 | 0 | 2 | 0.5 | Arginine | 0.2 | 100 | SC
196 | 3-OH | Mg2+ | NO3- | 1 | 0 | 2 | 0 | Glycine | 0.2 | 100 | NSC
197 | 3-OH | Mg2+ | NO3- | 1 | 0 | 2 | 0.5 | Glycine | 0.2 | 100 | SC
198 | 4 | Al3+ | NO3- | 2 | 0 | 0 | 0 | Triethylamine | 0.3 | 100 | NSC
199 | 4 | V3+ | NO3- | 2 | 0 | 0 | 0 | Triethylamine | 0.3 | 100 | NSC
200 | 4 | Cd2+ | NO3- | 3 | 0 | 0 | 0 | Triethylamine | 0.3 | 100 | NSC
201 | 3-OH | Ni2+ | NO3- | 1.5 | 0 | 1.5 | 0.1 | Arginine | 0.2 | 100 | SC
202 | 3-OH | Ni2+ | NO3- | 1.5 | 0 | 1.5 | 0.1 | Pyridine | 1.2 | 120 | SC
203 | 3-OH | Ni2+ | NO3- | 1.5 | 0 | 1.5 | 0 | Pyridine | 1.2 | 120 | NSC
204 | 3-OH | Ni2+ | NO3- | 1.5 | 0 | 1.5 | 0.1 | Pyridine | 1.2 | 120 | SC
205 | 3-OH | Zn2+ | NO3- | 1.5 | 0 | 1.5 | 0.1 | Pyridine | 1.2 | 120 | NSC
206 | 3-OH | Ga3+ | NO3- | 1.5 | 0 | 1.5 | 0.1 | Arginine | 0.2 | 100 | NSC
207 | 3-OH | Ga3+ | NO3- | 1 | 0 | 1 | 0 | Arginine | 0.2 | 100 | NSC
208 | 3-OH | Ga3+ | NO3- | 1 | 0 | 1 | 0.05 | Arginine | 0.2 | 100 | NSC
209 | 3-OH | Ga3+ | NO3- | 1.5 | 0 | 1.5 | 0.1 | Arginine | 0.2 | 100 | NSC
210 | 3-OH | Ga3+ | NO3- | 1.5 | 0 | 1.5 | 0.5 | Arginine | 0.2 | 100 | NSC
211 | 3-OH | Ga3+ | NO3- | 1.5 | 0 | 1.5 | 0.5 | Arginine | 0.2 | 100 | NSC
212 | 3-OH | Ga3+ | NO3- | 1.5 | 0 | 1.5 | 0.1 | Proline | 0.2 | 100 | NSC
213 | 3-OH | Ga3+ | NO3- | 1.5 | 0 | 1.5 | 0.5 | Arginine | 0.2 | 130 | NSC
214 | 3-OH | Ga3+ | NO3- | 1.5 | 0 | 1.5 | 0 | Arginine | 0.2 | 130 | NSC
215 | 3-OH | Ni2+ | NO3- | 1 | 0 | 1 | 0.1 | None | 0 | 130 | SC
216 | 3-OH | Ni2+ | NO3- | 1 | 0 | 1 | 0.1 | Benzoic acid | 0.3 | 130 | SC
217 | 3-OH | Mg2+ | NO3- | 1 | 0 | 2 | 0 | Pyridine | 1.2 | 130 | NSC
218 | 3-OH | Mg2+ | NO3- | 1 | 0 | 2 | 0 | Proline | 0.2 | 130 | SC
219 | 3-OH | Mg2+ | NO3- | 1 | 0 | 2 | 0.1 | Proline | 0.2 | 130 | NSC
220 | 3-OH | Mg2+ | NO3- | 1 | 0 | 2 | 0 | Lysine | 0.2 | 130 | NSC
221 | 3-OH | Mg2+ | NO3- | 1 | 0 | 2 | 0 | Cysteine | 0.2 | 130 | SC
222 | 3-OH | Co2+ | NO3- | 1.5 | 0 | 1.5 | 1 | Arginine | 0.2 | 100 | NSC
223 | 3-OH | Cu2+ | NO3- | 1.5 | 0 | 1.5 | 1 | Arginine | 0.2 | 100 | NSC
224 | 3-OH | Zn2+ | NO3- | 1.5 | 0 | 1.5 | 1 | Arginine | 0.2 | 100 | NSC
225 | 3-OH | Ga3+ | NO3- | 1.5 | 0 | 1.5 | 1 | Arginine | 0.2 | 100 | NSC
226 | 3-OH | Ca2+ | NO3- | 1.5 | 0 | 1.5 | 1 | Arginine | 0.2 | 100 | NSC
227 | 3-OH | Cr3+ | NO3- | 1.5 | 0 | 1.5 | 1 | Arginine | 0.2 | 100 | NSC
228 | 3-OH | Al3+ | NO3- | 1.5 | 0 | 1.5 | 1 | Arginine | 0.2 | 100 | NSC
229 | 3-OH | Mg2+ | NO3- | 1 | 0 | 2 | 0 | Pyridine | 1.2 | 130 | SC
230 | 3-OH | Mg2+ | NO3- | 1 | 0 | 2 | 0 | Proline | 0.2 | 130 | SC
231 | 3-OH | Mg2+ | NO3- | 1 | 0 | 2 | 0 | Cysteine | 0.2 | 130 | SC
232 | 3 | Mg2+ | NO3- | 1 | 0 | 2 | 0 | Proline | 0.2 | 130 | SC
233 | 4 | Mg2+ | NO3- | 1 | 0 | 2 | 0 | Proline | 0.2 | 130 | SC
234 | 5 | Mg2+ | NO3- | 1 | 0 | 2 | 0 | Proline | 0.2 | 130 | SC
235 | 1 | Mg2+ | NO3- | 1 | 0 | 2 | 0 | Proline | 0.2 | 130 | NSC
236 | 2 | Mg2+ | NO3- | 1 | 0 | 2 | 0 | Proline | 0.2 | 130 | SC
237 | 1 | Mg2+ | NO3- | 1 | 0 | 1 | 0 | Proline | 0.2 | 100 | SC
238 | 1 | Mg2+ | NO3- | 1 | 0 | 1 | 0 | Imidazole | 0.4 | 100 | SC
239 | 3-OH | Co2+ | Cl- | 1 | 0 | 1 | 0.1 | Pyridine | 1.2 | 100 | SC
240 | 3-OH | Co2+ | Cl- | 1 | 0 | 1 | 1 | Pyridine | 1.2 | 100 | SC
241 | 2 | Mg2+ | NO3- | 1 | 0 | 1 | 0.1 | Imidazole | 0.4 | 100 | SC
242 | 1 | Mg2+ | NO3- | 1 | 0 | 1 | 0.1 | Imidazole | 0.4 | 100 | SC
243 | 1 | Mg2+ | NO3- | 1 | 0 | 2 | 0 | Proline | 0.2 | 100 | NSC
244 | 2 | Mg2+ | NO3- | 1 | 0 | 2 | 0 | Proline | 0.2 | 100 | NSC
245 | 3 | Mg2+ | NO3- | 1 | 0 | 2 | 0 | Proline | 0.2 | 100 | NSC
246 | 4 | Mg2+ | NO3- | 1 | 0 | 2 | 0 | Proline | 0.2 | 100 | NSC
247 | 5 | Mg2+ | NO3- | 1 | 0 | 2 | 0 | Proline | 0.2 | 100 | NSC
248 | 3-OH | Cr3+ | NO3- | 1 | 0 | 1 | 0 | Arginine | 0.2 | 130 | NSC
249 | 3-OH | Cd2+ | NO3- | 1 | 0 | 1 | 0 | Arginine | 0.2 | 130 | NSC
250 | 3-OH | Al3+ | NO3- | 1 | 0 | 1 | 0 | Arginine | 0.2 | 130 | NSC
251 | 3-OH | Ca2+ | NO3- | 1 | 0 | 1 | 0 | Arginine | 0.2 | 130 | NSC
252 | 3-OH | Mn2+ | NO3- | 1 | 0 | 1 | 0 | Arginine | 0.2 | 130 | NSC
253 | 3-OH | Cu2+ | NO3- | 1 | 0 | 1 | 0 | Arginine | 0.2 | 130 | NSC
254 | 1 | Mg2+ | NO3- | 1 | 0 | 1 | 0.5 | Proline | 0.2 | 100 | SC
255 | 2 | Mg2+ | NO3- | 1 | 0 | 1 | 0.5 | Proline | 0.2 | 100 | SC
256 | 3 | Mg2+ | NO3- | 1 | 0 | 1 | 0.5 | Proline | 0.2 | 100 | SC
257 | 4 | Mg2+ | NO3- | 1 | 0 | 1 | 0.5 | Proline | 0.2 | 100 | SC
258 | 5 | Mg2+ | NO3- | 1 | 0 | 1 | 0.5 | Proline | 0.2 | 100 | SC
259 | 6 | Mg2+ | NO3- | 1 | 0 | 1 | 0.5 | Proline | 0.2 | 100 | SC
260 | 3-OH | Zn2+ | NO3- | 1 | 0 | 2 | 0.5 | Pyridine | 1.2 | 120 | NSC
261 | 3-OH | Nd3+ | NO3- | 1 | 0 | 2 | 0.5 | Pyridine | 1.2 | 120 | NSC
262 | 1 | Mg2+ | NO3- | 1 | 0 | 2 | 0 | Proline | 0.2 | 120 | SC
263 | 2 | Mg2+ | NO3- | 1 | 0 | 2 | 0 | Proline | 0.2 | 120 | SC
264 | 3 | Mg2+ | NO3- | 1 | 0 | 2 | 0 | Proline | 0.2 | 120 | SC
265 | 4 | Mg2+ | NO3- | 1 | 0 | 2 | 0 | Proline | 0.2 | 120 | SC
266 | 1 | Mg2+ | NO3- | 1 | 0 | 1 | 0 | Pyridine | 1.2 | 100 | SC
267 | 2 | Mg2+ | NO3- | 1 | 0 | 1 | 0 | Pyridine | 1.2 | 100 | SC
268 | 3 | Mg2+ | NO3- | 1 | 0 | 1 | 0 | Pyridine | 1.2 | 100 | SC
269 | 1 | Zn2+ | NO3- | 1 | 0 | 1 | 0 | Pyridine | 1.2 | 100 | NSC
270 | 1 | Cr3+ | NO3- | 1 | 0 | 1 | 0 | Pyridine | 1.2 | 100 | NSC
271 | 1 | Cd2+ | NO3- | 1 | 0 | 1 | 0 | Pyridine | 1.2 | 100 | NSC
272 | 1 | Al3+ | NO3- | 1 | 0 | 1 | 0 | Pyridine | 1.2 | 100 | NSC
273 | 1 | Ca2+ | NO3- | 1 | 0 | 1 | 0 | Pyridine | 1.2 | 100 | NSC
274 | 1 | Mn2+ | NO3- | 1 | 0 | 1 | 0 | Pyridine | 1.2 | 100 | NSC
275 | 1 | Fe3+ | NO3- | 1 | 0 | 1 | 0 | Pyridine | 1.2 | 100 | NSC
276 | 1 | Nd3+ | NO3- | 1 | 0 | 1 | 0 | Pyridine | 1.2 | 100 | NSC
277 | 1 | Co2+ | NO3- | 1 | 0 | 1 | 0 | Pyridine | 1.2 | 100 | NSC
278 | 6 | Mg2+ | NO3- | 0 | 0 | 2 | 0 | Pyridine | 1.2 | 100 | SC
279 | 3-OH | Zn2+ | NO3- | 0.5 | 0 | 1.5 | 0.5 | Pyridine | 1.2 | 100 | SC
280 | 3-OH | Zn2+ | NO3- | 0 | 0 | 2 | 0.5 | Pyridine | 1.2 | 100 | SC
281 | 7 | Mg2+ | NO3- | 0 | 0 | 2 | 0 | Pyridine | 1.2 | 100 | NSC
282 | 8 | Mg2+ | NO3- | 0 | 0 | 2 | 0 | Pyridine | 1.2 | 100 | NSC
283 | 9 | Mg2+ | NO3- | 0 | 0 | 2 | 0 | Pyridine | 1.2 | 100 | NSC
284 | 1 | Mg2+ | NO3- | 0 | 0 | 2 | 0 | Pyridine | 1.2 | 100 | NSC
285 | 2 | Mg2+ | NO3- | 0 | 0 | 2 | 0 | Pyridine | 1.2 | 100 | SC
286 | 3 | Mg2+ | NO3- | 0 | 0 | 2 | 0 | Pyridine | 1.2 | 100 | SC
287 | 4 | Mg2+ | NO3- | 0 | 0 | 2 | 0 | Pyridine | 1.2 | 100 | SC
288 | 5 | Mg2+ | NO3- | 0 | 0 | 2 | 0 | Pyridine | 1.2 | 100 | SC
289 | 6 | Mg2+ | Cl- | 2 | 0 | 0 | 0 | Triethylamine | 0.3 | 100 | SC
290 | 6 | Mg2+ | Cl- | 0.5 | 0 | 1.5 | 0 | Triethylamine | 0.3 | 100 | SC
291 | 3-OH | Zn2+ | NO3- | 0.5 | 0 | 1.5 | 0.5 | Triethylamine | 0.3 | 100 | SC
292 | 3-OH | Zn2+ | NO3- | 0.5 | 0 | 1.5 | 1 | Pyridine | 1.2 | 100 | SC
293 | 5 | Mg2+ | NO3- | 1 | 0 | 1 | 0 | Pyridine | 1.2 | 100 | SC
294 | 6 | Mg2+ | NO3- | 1 | 0 | 1 | 0 | Pyridine | 1.2 | 100 | SC
295 | 7 | Mg2+ | NO3- | 1 | 0 | 1 | 0 | Pyridine | 1.2 | 100 | SC
296 | 8 | Mg2+ | NO3- | 1 | 0 | 1 | 0 | Pyridine | 1.2 | 100 | SC
297 | 6 | Ni2+ | NO3- | 0 | 0 | 2 | 0 | Pyridine | 1.2 | 100 | SC
298 | 6 | Co2+ | NO3- | 0 | 0 | 2 | 0 | Pyridine | 1.2 | 100 | NSC
299 | 4 | Mn2+ | NO3- | 0 | 0 | 2 | 0 | Pyridine | 1.2 | 100 | NSC
300 | 4 | Co2+ | NO3- | 0 | 0 | 2 | 0 | Pyridine | 1.2 | 100 | NSC
301 | 4 | Cr3+ | NO3- | 0 | 0 | 2 | 0 | Pyridine | 1.2 | 100 | NSC
302 | 4 | Cd2+ | NO3- | 0 | 0 | 2 | 0 | Pyridine | 1.2 | 100 | NSC
303 | 4 | Zn2+ | NO3- | 0 | 0 | 2 | 0 | Pyridine | 1.2 | 100 | NSC
304 | 4 | Ca2+ | NO3- | 0 | 0 | 2 | 0 | Pyridine | 1.2 | 100 | NSC
305 | 2 | Mg2+ | NO3- | 0.5 | 0 | 1.5 | 0 | Pyridine | 1.2 | 100 | SC
306 | 2 | Mg2+ | NO3- | 1 | 0 | 1 | 0 | Pyridine | 1.2 | 100 | SC
307 | 2 | Mg2+ | NO3- | 0 | 0 | 3 | 0 | Pyridine | 1.2 | 100 | SC
308 | 2 | Mg2+ | NO3- | 1.5 | 0 | 1.5 | 0 | Pyridine | 1.2 | 100 | SC
309 | 2 | Mg2+ | NO3- | 1 | 0 | 2 | 0 | Pyridine | 1.2 | 100 | SC
310 | 4 | Mn2+ | NO3- | 1 | 0 | 1 | 0 | Arginine | 0.2 | 100 | SC
311 | 4 | Mn2+ | NO3- | 1 | 0 | 1 | 0.1 | Arginine | 0.2 | 100 | SC
312 | 4 | Mn2+ | NO3- | 0.5 | 0 | 1.5 | 0 | Arginine | 0.2 | 100 | SC
313 | 4 | Mn2+ | NO3- | 0.5 | 0 | 1.5 | 0.1 | Arginine | 0.2 | 100 | SC
314 | 4 | Mn2+ | NO3- | 1 | 0 | 1 | 0 | Proline | 0.2 | 100 | SC
315 | 4 | Mn2+ | NO3- | 1 | 0 | 1 | 0.1 | Proline | 0.2 | 100 | SC
316 | 4 | Fe2+ | Cl- | 0.5 | 0 | 1.5 | 0 | Pyridine | 1.2 | 100 | NSC
317 | 4 | Fe2+ | Cl- | 1 | 0 | 1 | 0 | Pyridine | 1.2 | 100 | NSC
318 | 4 | Fe2+ | Cl- | 1.5 | 0 | 0.5 | 0 | Pyridine | 1.2 | 100 | NSC
319 | 4 | Fe2+ | Cl- | 0.5 | 0 | 1.5 | 0 | Arginine | 0.2 | 100 | NSC
320 | 4 | Fe2+ | Cl- | 1 | 0 | 1 | 0 | Arginine | 0.2 | 100 | NSC
321 | 4 | Fe2+ | Cl- | 1.5 | 0 | 0.5 | 0 | Arginine | 0.2 | 100 | NSC
322 | 4 | Fe2+ | Cl- | 0.5 | 0 | 1.5 | 0 | Proline | 0.2 | 100 | NSC
323 | 4 | Fe2+ | Cl- | 1 | 0 | 1 | 0 | Proline | 0.2 | 100 | NSC
324 | 4 | Fe2+ | Cl- | 1.5 | 0 | 0.5 | 0 | Proline | 0.2 | 100 | NSC
325 | 3-OH | Co2+ | NO3- | 0.5 | 0 | 1.5 | 0 | Pyridine | 1.2 | 100 | SC
326 | 3-OH | Co2+ | NO3- | 1 | 0 | 1 | 0 | Pyridine | 1.2 | 100 | SC
327 | 3-OH | Co2+ | NO3- | 1.5 | 0 | 0.5 | 0 | Pyridine | 1.2 | 100 | NSC
328 | 3-OH | Co2+ | NO3- | 0.5 | 0 | 1.5 | 0 | Pyridine | 1.2 | 100 | SC
329 | 3-OH | Co2+ | NO3- | 1 | 0 | 1 | 0 | Pyridine | 1.2 | 100 | SC
330 | 3-OH | Co2+ | NO3- | 1.5 | 0 | 0.5 | 0 | Pyridine | 1.2 | 100 | NSC
331 | 3-OH | Mn2+ | NO3- | 1 | 0 | 2 | 0.5 | Proline | 0.2 | 130 | SC
332 | 6 | Mg2+ | NO3- | 1 | 0 | 1 | 0.1 | Pyridine | 1.2 | 100 | SC
333 | 6 | Mg2+ | Cl- | 1.5 | 0 | 0.5 | 0 | Triethylamine | 0.3 | 100 | SC
334 | 6 | Mg2+ | Cl- | 2 | 0 | 0 | 0 | Triethylamine | 0.3 | 100 | SC
335 | 3-OH | Mn2+ | NO3- | 1.5 | 0 | 1.5 | 1 | Arginine | 0.2 | 100 | NSC
336 | 5 | Mg2+ | Cl- | 1.5 | 0 | 0.5 | 0 | Triethylamine | 0.3 | 100 | NSC
337 | 3 | Ca2+ | NO3- | 1 | 0 | 1 | 0 | Pyridine | 1.2 | 130 | NSC
338 | 2 | Ni2+ | NO3- | 1.5 | 0 | 1.5 | 0 | Pyridine | 1.2 | 100 | SC
339 | 1 | Ni2+ | NO3- | 1.5 | 0 | 1.5 | 0 | Pyridine | 1.2 | 100 | SC
340 | 3 | Ni2+ | NO3- | 1.5 | 0 | 1.5 | 0 | Pyridine | 1.2 | 100 | SC
341 | 4 | Ni2+ | NO3- | 1.5 | 0 | 1.5 | 0 | Pyridine | 1.2 | 100 | SC
342 | 3 | Mg2+ | Cl- | 1.5 | 1.5 | 0 | 0 | None | 0 | 100 | SC
343 | 3 | Sm3+ | NO3- | 1.5 | 1.5 | 0 | 0 | None | 0 | 100 | SC
344 | 3 | Mn2+ | NO3- | 1.5 | 0 | 1.5 | 0.1 | Arginine | 0.2 | 100 | SC
345 | 3 | Mn2+ | NO3- | 1.5 | 0 | 1.5 | 0.1 | Proline | 0.2 | 100 | NSC
346 | 3 | Cr3+ | NO3- | 1.5 | 0 | 1.5 | 0 | Triethylamine | 0.3 | 100 | NSC
347 | 3 | Cr3+ | Cl- | 1.5 | 1.5 | 0 | 0 | Sodium ethoxide | 0.2 | 100 | NSC
348 | 3 | Cr2+ | Cl- | 1.5 | 0 | 1.5 | 0 | Arginine | 0.2 | 100 | NSC
349 | 3 | Cr2+ | Cl- | 1.5 | 0 | 1.5 | 0 | Proline | 0.2 | 100 | NSC
350 | 3 | Fe3+ | NO3- | 1.5 | 0 | 1.5 | 0 | Arginine | 0.2 | 100 | NSC
351 | 3 | Fe3+ | NO3- | 1.5 | 0 | 1.5 | 0 | Triethylamine | 0.3 | 100 | NSC
352 | 3 | Fe3+ | NO3- | 1.5 | 0 | 1.5 | 0 | Sodium ethoxide | 0.2 | 100 | NSC
353 | 3 | Fe3+ | NO3- | 1.5 | 0 | 1.5 | 0 | Pyridine | 1.2 | 100 | NSC
354 | 3 | Fe3+ | NO3- | 1.5 | 1.5 | 0 | 0 | Arginine | 0.2 | 100 | NSC
355 | 3 | Fe3+ | NO3- | 1.5 | 1.5 | 0 | 0 | Arginine | 0.2 | 100 | NSC
356 | 3 | Fe3+ | NO3- | 1.5 | 1.5 | 0 | 0 | Triethylamine | 0.3 | 100 | NSC
357 | 3 | Fe3+ | NO3- | 1.5 | 1.5 | 0 | 0 | Sodium ethoxide | 0.2 | 100 | NSC
358 | 3 | Fe3+ | NO3- | 1.5 | 1.5 | 0 | 0 | Pyridine | 1.2 | 100 | NSC
359 | 3 | Co2+ | NO3- | 1.5 | 0 | 1.5 | 0 | Triethylamine | 0.3 | 100 | SC
360 | 3 | Co2+ | NO3- | 1.5 | 0 | 1.5 | 0.1 | Triethylamine | 0.3 | 100 | SC
361 | 3 | Co2+ | NO3- | 1.5 | 0 | 1.5 | 0 | Sodium ethoxide | 0.2 | 100 | NSC
362 | 3 | Co2+ | Cl- | 1.5 | 1.5 | 0 | 0 | Triethylamine | 0.3 | 100 | NSC
363 | 3 | Co2+ | Cl- | 1.5 | 1.5 | 0 | 0 | Sodium ethoxide | 0.2 | 100 | NSC
364 | 3 | Al3+ | NO3- | 1.5 | 0 | 1.5 | 0 | Triethylamine | 0.3 | 100 | NSC
365 | 3 | Al3+ | NO3- | 1.5 | 1.5 | 0 | 0 | Triethylamine | 0.3 | 100 | NSC
366 | 3 | Al3+ | NO3- | 1.5 | 1.5 | 0 | 0 | Sodium ethoxide | 0.2 | 100 | NSC
367 | 3 | Al3+ | NO3- | 1.5 | 0 | 1.5 | 0 | Sodium ethoxide | 0.2 | 100 | NSC
368 | 3 | Al3+ | Cl- | 1.5 | 0 | 1.5 | 0 | Triethylamine | 0.3 | 100 | NSC
369 | 3 | Al3+ | Cl- | 1.5 | 1.5 | 0 | 0 | Triethylamine | 0.3 | 100 | NSC
370 | 3 | Al3+ | Cl- | 1.5 | 0 | 1.5 | 0 | Sodium ethoxide | 0.2 | 100 | NSC
371 | 3 | Al3+ | Cl- | 1.5 | 1.5 | 0 | 0 | Sodium ethoxide | 0.2 | 100 | NSC
372 | 3 | Gd3+ | NO3- | 1.5 | 1.5 | 0 | 0 | Sodium ethoxide | 0.2 | 100 | NSC
373 | 3 | Gd3+ | NO3- | 1.5 | 0 | 1.5 | 0 | Sodium ethoxide | 0.2 | 100 | NSC
374 | 3 | Gd3+ | NO3- | 1.5 | 0 | 1.5 | 0 | Triethylamine | 0.3 | 100 | NSC
375 | 3 | Gd3+ | NO3- | 1.5 | 1.5 | 0 | 0 | Triethylamine | 0.3 | 100 | NSC
376 | 3 | Tb3+ | NO3- | 1.5 | 1.5 | 0 | 0 | Sodium ethoxide | 0.2 | 100 | NSC
377 | 3 | Tb3+ | NO3- | 1.5 | 0 | 1.5 | 0 | Sodium ethoxide | 0.2 | 100 | NSC
378 | 3 | Tb3+ | NO3- | 1.5 | 0 | 1.5 | 0 | Triethylamine | 0.3 | 100 | NSC
379 | 3 | Tb3+ | NO3- | 1.5 | 1.5 | 0 | 0 | Triethylamine | 0.3 | 100 | NSC
380 | 3 | Lu3+ | NO3- | 1.5 | 1.5 | 0 | 0 | Sodium ethoxide | 0.2 | 100 | NSC
381 | 3 | Lu3+ | NO3- | 1.5 | 0 | 1.5 | 0 | Sodium ethoxide | 0.2 | 100 | NSC
382 | 3 | Lu3+ | NO3- | 1.5 | 0 | 1.5 | 0 | Triethylamine | 0.3 | 100 | NSC
383 | 3 | Lu3+ | NO3- | 1.5 | 1.5 | 0 | 0 | Triethylamine | 0.3 | 100 | NSC
384 | 3 | Eu3+ | NO3- | 1.5 | 1.5 | 0 | 0 | Sodium ethoxide | 0.2 | 100 | NSC
385 | 3 | Eu3+ | NO3- | 1.5 | 0 | 1.5 | 0 | Sodium ethoxide | 0.2 | 100 | NSC
386 | 3 | Eu3+ | NO3- | 1.5 | 0 | 1.5 | 0 | Triethylamine | 0.3 | 100 | NSC
387 | 3 | Eu3+ | NO3- | 1.5 | 1.5 | 0 | 0 | Triethylamine | 0.3 | 100 | NSC
388 | 4 | Mg2+ | NO3- | 1.5 | 0 | 1.5 | 0.5 | Arginine | 0.2 | 130 | SC
389 | 4 | Mg2+ | Cl- | 1.5 | 1.5 | 0 | 0 | None | 0 | 100 | SC
390 | 4 | Sm3+ | NO3- | 1.5 | 1.5 | 0 | 0 | None | 0 | 100 | SC
391 | 4 | Mn2+ | NO3- | 1.5 | 0 | 1.5 | 0.1 | Arginine | 0.2 | 100 | SC
392 | 4 | Mn2+ | NO3- | 1.5 | 0 | 1.5 | 0.1 | Proline | 0.2 | 130 | SC
393 | 4 | Cr3+ | NO3- | 1.5 | 0 | 1.5 | 0 | Triethylamine | 0.3 | 100 | NSC
394 | 4 | Cr3+ | Cl- | 1.5 | 1.5 | 0 | 0 | Sodium ethoxide | 0.2 | 100 | NSC
395 | 4 | Cr2+ | Cl- | 1.5 | 0 | 1.5 | 0 | Arginine | 0.2 | 100 | NSC
396 | 4 | Cr2+ | Cl- | 1.5 | 0 | 1.5 | 0 | Proline | 0.2 | 100 | NSC
397 | 4 | Fe3+ | NO3- | 1.5 | 0 | 1.5 | 0 | Arginine | 0.2 | 100 | NSC
398 | 4 | Fe3+ | NO3- | 1.5 | 0 | 1.5 | 0 | Triethylamine | 0.3 | 100 | NSC
399 | 4 | Fe3+ | NO3- | 1.5 | 0 | 1.5 | 0 | Sodium ethoxide | 0.2 | 100 | NSC
400 | 4 | Fe3+ | NO3- | 1.5 | 0 | 1.5 | 0 | Pyridine | 1.2 | 100 | NSC
401 | 4 | Fe3+ | NO3- | 1.5 | 1.5 | 0 | 0 | Arginine | 0.2 | 100 | NSC
402 | 4 | Fe3+ | NO3- | 1.5 | 1.5 | 0 | 0 | Arginine | 0.2 | 100 | NSC
403 | 4 | Fe3+ | NO3- | 1.5 | 1.5 | 0 | 0 | Triethylamine | 0.3 | 100 | NSC
404 | 4 | Fe3+ | NO3- | 1.5 | 1.5 | 0 | 0 | Sodium ethoxide | 0.2 | 100 | NSC
405 | 4 | Fe3+ | NO3- | 1.5 | 1.5 | 0 | 0 | Pyridine | 1.2 | 100 | NSC
406 | 4 | Co2+ | NO3- | 1.5 | 0 | 1.5 | 0 | Triethylamine | 0.3 | 100 | SC
407 | 4 | Co2+ | NO3- | 1.5 | 0 | 1.5 | 0.1 | Triethylamine | 0.3 | 100 | SC
408 | 4 | Co2+ | NO3- | 1.5 | 0 | 1.5 | 0 | Sodium ethoxide | 0.2 | 100 | NSC
409 | 4 | Co2+ | Cl- | 1.5 | 1.5 | 0 | 0 | Triethylamine | 0.3 | 100 | NSC
410 | 4 | Co2+ | Cl- | 1.5 | 1.5 | 0 | 0 | Sodium ethoxide | 0.2 | 100 | NSC
411 | 4 | Al3+ | NO3- | 1.5 | 0 | 1.5 | 0 | Triethylamine | 0.3 | 100 | NSC
412 | 4 | Al3+ | NO3- | 1.5 | 1.5 | 0 | 0 | Triethylamine | 0.3 | 100 | NSC
413 | 4 | Al3+ | NO3- | 1.5 | 1.5 | 0 | 0 | Sodium ethoxide | 0.2 | 100 | NSC
414 | 4 | Al3+ | NO3- | 1.5 | 0 | 1.5 | 0 | Sodium ethoxide | 0.2 | 100 | NSC
415 | 4 | Al3+ | Cl- | 1.5 | 0 | 1.5 | 0 | Triethylamine | 0.3 | 100 | NSC
416 | 4 | Al3+ | Cl- | 1.5 | 1.5 | 0 | 0 | Triethylamine | 0.3 | 100 | NSC
417 | 4 | Al3+ | Cl- | 1.5 | 0 | 1.5 | 0 | Sodium ethoxide | 0.2 | 100 | NSC
418 | 4 | Al3+ | Cl- | 1.5 | 1.5 | 0 | 0 | Sodium ethoxide | 0.2 | 100 | NSC
419 | 4 | Gd3+ | NO3- | 1.5 | 1.5 | 0 | 0 | Sodium ethoxide | 0.2 | 100 | NSC
420 | 4 | Gd3+ | NO3- | 1.5 | 0 | 1.5 | 0 | Sodium ethoxide | 0.2 | 100 | NSC
421 | 4 | Gd3+ | NO3- | 1.5 | 0 | 1.5 | 0 | Triethylamine | 0.3 | 100 | NSC
422 | 4 | Gd3+ | NO3- | 1.5 | 1.5 | 0 | 0 | Triethylamine | 0.3 | 100 | NSC
423 | 4 | Tb3+ | NO3- | 1.5 | 1.5 | 0 | 0 | Sodium ethoxide | 0.2 | 100 | NSC
424 | 4 | Tb3+ | NO3- | 1.5 | 0 | 1.5 | 0 | Sodium ethoxide | 0.2 | 100 | NSC
425 | 4 | Tb3+ | NO3- | 1.5 | 0 | 1.5 | 0 | Triethylamine | 0.3 | 100 | NSC
426 | 4 | Tb3+ | NO3- | 1.5 | 1.5 | 0 | 0 | Triethylamine | 0.3 | 100 | NSC
427 | 4 | Lu3+ | NO3- | 1.5 | 1.5 | 0 | 0 | Sodium ethoxide | 0.2 | 100 | NSC
428 | 4 | Lu3+ | NO3- | 1.5 | 0 | 1.5 | 0 | Sodium ethoxide | 0.2 | 100 | NSC
429 | 4 | Lu3+ | NO3- | 1.5 | 0 | 1.5 | 0 | Triethylamine | 0.3 | 100 | NSC
430 | 4 | Lu3+ | NO3- | 1.5 | 1.5 | 0 | 0 | Triethylamine | 0.3 | 100 | NSC
431 | 4 | Eu3+ | NO3- | 1.5 | 1.5 | 0 | 0 | Sodium ethoxide | 0.2 | 100 | NSC
432 | 4 | Eu3+ | NO3- | 1.5 | 0 | 1.5 | 0 | Sodium ethoxide | 0.2 | 100 | NSC
433 | 4 | Eu3+ | NO3- | 1.5 | 0 | 1.5 | 0 | Triethylamine | 0.3 | 100 | NSC
434 | 4 | Eu3+ | NO3- | 1.5 | 1.5 | 0 | 0 | Triethylamine | 0.3 | 100 | NSC
435 | 5 | Mg2+ | NO3- | 1.5 | 0 | 1.5 | 0.5 | Arginine | 0.2 | 130 | SC
436 | 5 | Mg2+ | Cl- | 1.5 | 1.5 | 0 | 0 | None | 0 | 100 | SC
437 | 5 | Sm3+ | NO3- | 1.5 | 1.5 | 0 | 0 | None | 0 | 100 | SC
438 | 5 | Mn2+ | NO3- | 1.5 | 0 | 1.5 | 0.1 | Arginine | 0.2 | 100 | SC
439 | 5 | Mn2+ | NO3- | 1.5 | 0 | 1.5 | 0.1 | Proline | 0.2 | 130 | SC
440 | 5 | Cr3+ | NO3- | 1.5 | 0 | 1.5 | 0 | Triethylamine | 0.3 | 100 | NSC
441 | 5 | Cr3+ | Cl- | 1.5 | 1.5 | 0 | 0 | Sodium ethoxide | 0.2 | 100 | NSC
442 | 5 | Cr2+ | Cl- | 1.5 | 0 | 1.5 | 0 | Arginine | 0.2 | 100 | NSC
443 | 5 | Cr2+ | Cl- | 1.5 | 0 | 1.5 | 0 | Proline | 0.2 | 100 | NSC
444 | 5 | Fe3+ | NO3- | 1.5 | 0 | 1.5 | 0 | Arginine | 0.2 | 100 | NSC
445 | 5 | Fe3+ | NO3- | 1.5 | 0 | 1.5 | 0 | Triethylamine | 0.3 | 100 | NSC
446 | 5 | Fe3+ | NO3- | 1.5 | 0 | 1.5 | 0 | Sodium ethoxide | 0.2 | 100 | NSC
447 | 5 | Fe3+ | NO3- | 1.5 | 0 | 1.5 | 0 | Pyridine | 1.2 | 100 | NSC
448 | 5 | Fe3+ | NO3- | 1.5 | 1.5 | 0 | 0 | Arginine | 0.2 | 100 | NSC
449 | 5 | Fe3+ | NO3- | 1.5 | 1.5 | 0 | 0 | Arginine | 0.2 | 100 | NSC
450 | 5 | Fe3+ | NO3- | 1.5 | 1.5 | 0 | 0 | Triethylamine | 0.3 | 100 | NSC
451 | 5 | Fe3+ | NO3- | 1.5 | 1.5 | 0 | 0 | Sodium ethoxide | 0.2 | 100 | NSC
452 | 5 | Fe3+ | NO3- | 1.5 | 1.5 | 0 | 0 | Pyridine | 1.2 | 100 | NSC
453 | 5 | Co2+ | NO3- | 1.5 | 0 | 1.5 | 0 | Triethylamine | 0.3 | 100 | SC
454 | 5 | Co2+ | NO3- | 1.5 | 0 | 1.5 | 0.1 | Triethylamine | 0.3 | 100 | SC
455 | 5 | Co2+ | NO3- | 1.5 | 0 | 1.5 | 0 | Sodium ethoxide | 0.2 | 100 | NSC
456 | 5 | Co2+ | Cl- | 1.5 | 1.5 | 0 | 0 | Triethylamine | 0.3 | 100 | NSC
457 | 5 | Co2+ | Cl- | 1.5 | 1.5 | 0 | 0 | Sodium ethoxide | 0.2 | 100 | NSC
458 | 5 | Al3+ | NO3- | 1.5 | 0 | 1.5 | 0 | Triethylamine | 0.3 | 100 | NSC
459 | 5 | Al3+ | NO3- | 1.5 | 1.5 | 0 | 0 | Triethylamine | 0.3 | 100 | NSC
460 | 5 | Al3+ | NO3- | 1.5 | 1.5 | 0 | 0 | Sodium ethoxide | 0.2 | 100 | NSC
461 | 5 | Al3+ | NO3- | 1.5 | 0 | 1.5 | 0 | Sodium ethoxide | 0.2 | 100 | NSC
462 | 5 | Al3+ | Cl- | 1.5 | 0 | 1.5 | 0 | Triethylamine | 0.3 | 100 | NSC
463 | 5 | Al3+ | Cl- | 1.5 | 1.5 | 0 | 0 | Triethylamine | 0.3 | 100 | NSC
464 | 5 | Al3+ | Cl- | 1.5 | 0 | 1.5 | 0 | Sodium ethoxide | 0.2 | 100 | NSC
465 | 5 | Al3+ | Cl- | 1.5 | 1.5 | 0 | 0 | Sodium ethoxide | 0.2 | 100 | NSC
466 | 5 | Gd3+ | NO3- | 1.5 | 1.5 | 0 | 0 | Sodium ethoxide | 0.2 | 100 | NSC
467 | 5 | Gd3+ | NO3- | 1.5 | 0 | 1.5 | 0 | Sodium ethoxide | 0.2 | 100 | NSC
468 | 5 | Gd3+ | NO3- | 1.5 | 0 | 1.5 | 0 | Triethylamine | 0.3 | 100 | NSC
469 | 5 | Gd3+ | NO3- | 1.5 | 1.5 | 0 | 0 | Triethylamine | 0.3 | 100 | NSC
470 | 5 | Tb3+ | NO3- | 1.5 | 1.5 | 0 | 0 | Sodium ethoxide | 0.2 | 100 | NSC
471 | 5 | Tb3+ | NO3- | 1.5 | 0 | 1.5 | 0 | Sodium ethoxide | 0.2 | 100 | NSC
472 | 5 | Tb3+ | NO3- | 1.5 | 0 | 1.5 | 0 | Triethylamine | 0.3 | 100 | NSC
473 | 5 | Tb3+ | NO3- | 1.5 | 1.5 | 0 | 0 | Triethylamine | 0.3 | 100 | NSC
474 | 5 | Lu3+ | NO3- | 1.5 | 1.5 | 0 | 0 | Sodium ethoxide | 0.2 | 100 | NSC
475 | 5 | Lu3+ | NO3- | 1.5 | 0 | 1.5 | 0 | Sodium ethoxide | 0.2 | 100 | NSC
476 | 5 | Lu3+ | NO3- | 1.5 | 0 | 1.5 | 0 | Triethylamine | 0.3 | 100 | NSC
477 | 5 | Lu3+ | NO3- | 1.5 | 1.5 | 0 | 0 | Triethylamine | 0.3 | 100 | NSC
478 | 5 | Eu3+ | NO3- | 1.5 | 1.5 | 0 | 0 | Sodium ethoxide | 0.2 | 100 | NSC
479 | 5 | Eu3+ | NO3- | 1.5 | 0 | 1.5 | 0 | Sodium ethoxide | 0.2 | 100 | NSC
480 | 5 | Eu3+ | NO3- | 1.5 | 0 | 1.5 | 0 | Triethylamine | 0.3 | 100 | NSC
481 | 5 | Eu3+ | NO3- | 1.5 | 1.5 | 0 | 0 | Triethylamine | 0.3 | 100 | NSC
482 | 3-OH | Mn2+ | NO3- | 1.5 | 0 | 1.5 | 0.1 | Arginine | 0.2 | 130 | SC
483 | 3-OH | Mn2+ | NO3- | 1.5 | 0 | 1.5 | 0.1 | Proline | 0.2 | 100 | NSC
484 | 3-OH | Mg2+ | NO3- | 1.5 | 0 | 1.5 | 0.5 | Arginine | 0.2 | 130 | SC
485 | 3-OH | Co2+ | NO3- | 1.5 | 0 | 1.5 | 0.1 | Arginine | 0.2 | 100 | SC
486 | 3-OH | Co2+ | NO3- | 1.5 | 0 | 1.5 | 0 | Triethylamine | 0.3 | 100 | SC